## CEC Module
Name | Hersteller | Jahr | Technologie | Bifazial | STC [W] | PTC [W] | Effizienz [%] | Fläche [m²] | Länge [m] | Breite [m] | Zellen (S) | NOCT [°C] | I_sc [A] | V_oc [V] | I_mp [A] | V_mp [V] | alpha_sc | beta_oc | gamma_r | a_ref | I_L_ref | I_o_ref | R_s | R_sh_ref
Jinko Solar Co. Ltd JKM400M-72BL | Jinko Solar Co. Ltd JKM400M-72BL | 0 | Mono-c-Si | 0 | 400.32 | 369.6 | 20.85 | 1.92 | 0 | 0 | 72 | 45.4 | 10.36 | 49.8 | 9.6 | 41.7 | 0.004662 | -0.153882 | 0 | 1.98649 | 10.3753 | 1.29879e-10 | 0.208976 | 141.487
Jinko Solar Co. Ltd JKM400M-72L | Jinko Solar Co. Ltd JKM400M-72L | 0 | Mono-c-Si | 0 | 400.32 | 368.2 | 20.85 | 1.92 | 0 | 0 | 72 | 45.6 | 10.36 | 49.8 | 9.6 | 41.7 | 0.0069412 | -0.154878 | 0 | 2.06279 | 10.3732 | 3.28857e-10 | 0.191759 | 150.054
Jinko Solar Co. Ltd JKM400M-72L-V | Jinko Solar Co. Ltd JKM400M-72L-V | 0 | Mono-c-Si | 0 | 400.32 | 368.6 | 20.85 | 1.92 | 0 | 0 | 72 | 45.5 | 10.36 | 49.8 | 9.6 | 41.7 | 0.00518 | -0.1494 | 0 | 2.01651 | 10.3745 | 1.88762e-10 | 0.202172 | 144.742
Jinko Solar Co. Ltd JKMS400M-72L-TI | Jinko Solar Co. Ltd JKMS400M-72L-TI | 0 | Mono-c-Si | 0 | 400.32 | 368.2 | 20.85 | 1.92 | 0 | 0 | 72 | 45.6 | 10.36 | 49.8 | 9.6 | 41.7 | 0.0069412 | -0.154878 | 0 | 2.06279 | 10.3732 | 3.28857e-10 | 0.191759 | 150.054
Jinko Solar Co. Ltd JKMS400M-72L-V-TI | Jinko Solar Co. Ltd JKMS400M-72L-V-TI | 0 | Mono-c-Si | 0 | 400.32 | 368.6 | 20.85 | 1.92 | 0 | 0 | 72 | 45.5 | 10.36 | 49.8 | 9.6 | 41.7 | 0.00518 | -0.1494 | 0 | 2.01651 | 10.3745 | 1.88762e-10 | 0.202172 | 144.742